## Sheet1
Eidet1997_1_Zr | Eidet1997_1_11.9% wt. Al2O3 | Eidet1997_2_Zr | Eidet1997_2_11.9% wt. Al2O3 | Eidet1997_3_Zr | Eidet1997_3_11.9% wt. Al2O3 | Eidet1997_4_Zr | Eidet1997_4_11.9% wt. Al2O3 | Eidet1997_5_Zr | Eidet1997_5_11.9% wt. Al2O3 | Picard1987_1_Zr | Picard1987_1_0.5% wt. Al2O3 | Picard1987_2_Zr | Picard1987_2_0.97% wt. Al2O3 | Picard1987_3_Zr | Picard1987_3_1.2% wt. Al2O3 | Picard1987_4_Zr | Picard1987_4_1.46% wt. Al2O3 | Picard1987_5_Zr | Picard1987_5_1.91% wt. Al2O3 | Jarek1987_1_Zr | Jarek1987_1_14% wt. Al2O3 | Jahrsengene2022_1_Zr | Jahrsengene2022_1_Zim | Gebarowski2016_1_Zr | Gebarowski2016_1_Zim | Arkhipov2021_1_Zr | Arkhipov2021_1_Zim | Arkhipov2021_2_Zr | Arkhipov2021_2_Zim | Arkhipov2021_3_Zr | Arkhipov2021_3_Zim | Arkhipov2021_4_Zr | Arkhipov2021_4_Zim | Picard_3A_a_Zr | Picard_3A_a_0.45% wt. Al2O3 | Picard_3A_b_Zr | Picard_3A_b_0.45% wt. Al2O3 | Picard_3A_c_Zr | Picard_3A_c_0.45% wt. Al2O3 | Picard_3A_d_Zr | Picard_3A_d_0.45% wt. Al2O3 | Picard_3A_e_Zr | Picard_3A_e_0.45% wt. Al2O3 | Picard_3A_f_Zr | Picard_3A_f_0.45% wt. Al2O3
0.217386 | 0.065594 | 0.731794 | 0.021104 | 0.346044 | -0.028831 | 0.274714 | -0.009814 | 0.245624 | -0.007611 | 2.59852 | -0.05318 | 1.59964 | -0.01037 | 1.39036 | -0.09196 | 1.17309 | 0.0075 | 1.02619 | 0.00712 | 0.401644 | 0.259551 | 0.492957 | -0.000845 | 0.36258 | 0.10095 | 1.237233 | 0.36023 | 1.279435 | 0.29079 | 1.388392 | 0.18711 | 1.395861 | 0.14981 | 4.78846 | 4.46678 | 6.95516 | 1.3856 | 5.93342 | 0.51482 | 3.43781 | -0.21618 | 1.63273 | -0.23883 | 1.65393 | -0.16061
0.219351 | 0.069315 | 0.72696 | 0.027891 | 0.352127 | -0.026409 | 0.278437 | -0.012389 | 0.247767 | -0.008781 | 2.61145 | -0.14153 | 1.61235 | -0.07899 | 1.41109 | -0.13068 | 1.18317 | -0.04025 | 1.03495 | -0.02834 | 0.39848 | 0.255955 | 0.497416 | -0.008906 | 0.35313 | 0.0891 | 1.232251 | 0.31787 | 1.281748 | 0.31866 | 1.396873 | 0.20071 | 1.405851 | 0.15954 | 3.91827 | 3.61379 | 6.15383 | 1.69787 | 5.53363 | 1.02276 | 3.38026 | 0.14658 | 1.78719 | -0.28223 | 1.77811 | -0.20464
0.220819 | 0.073388 | 0.724967 | 0.032908 | 0.359284 | -0.023101 | 0.281144 | -0.014144 | 0.249797 | -0.009483 | 2.62882 | -0.20011 | 1.63071 | -0.11904 | 1.44132 | -0.16413 | 1.19555 | -0.07927 | 1.04241 | -0.05521 | 0.331967 | 0.214347 | 0.49954 | -0.016754 | 0.34757 | 0.08156 | 1.229839 | 0.29118 | 1.287978 | 0.36033 | 1.406996 | 0.2144 | 1.413281 | 0.17342 | 3.28846 | 2.94367 | 5.16934 | 1.99844 | 5.26712 | 1.19756 | 3.11071 | 0.41464 | 1.84776 | -0.28717 | 1.89925 | -0.19585
0.22217 | 0.076846 | 0.719849 | 0.039694 | 0.365367 | -0.021143 | 0.284076 | -0.01461 | 0.251827 | -0.010066 | 2.65813 | -0.25826 | 1.65136 | -0.15036 | 1.47626 | -0.19124 | 1.21851 | -0.10311 | 1.0546 | -0.07697 | 0.280994 | 0.181166 | 0.504848 | -0.022693 | 0.34201 | 0.07079 | 1.22476 | 0.24932 | 1.275439 | 0.24922 | 1.379812 | 0.17233 | 1.420711 | 0.18751 | 2.82212 | 2.42516 | 4.53115 | 2.16814 | 4.76436 | 1.4669 | 2.8139 | 0.57323 | 1.91137 | -0.27649 | 2.07188 | -0.09577
0.22369 | 0.080362 | 0.715013 | 0.048252 | 0.371361 | -0.018907 | 0.28712 | -0.014842 | 0.254195 | -0.010768 | 2.68975 | -0.30892 | 1.67809 | -0.19134 | 1.51706 | -0.2095 | 1.24032 | -0.13193 | 1.07511 | -0.09597 | 0.236083 | 0.153077 | 0.513979 | -0.024814 | 0.33811 | 0.06325 | 1.222345 | 0.21767 | 1.272007 | 0.21817 | 1.371036 | 0.15924 | 1.430769 | 0.2014 | 2.40385 | 1.95705 | 3.83759 | 1.98859 | 4.31612 | 1.55697 | 2.40807 | 0.72019 | 2.10823 | -0.13855 | 2.07794 | 0.09102
0.225717 | 0.082766 | 0.709042 | 0.055333 | 0.376058 | -0.015741 | 0.289826 | -0.01566 | 0.256676 | -0.011118 | 2.72381 | -0.36443 | 1.71307 | -0.22214 | 1.55426 | -0.22542 | 1.27282 | -0.15419 | 1.0896 | -0.11024 | 0.197862 | 0.130692 | 0.526295 | -0.026511 | 0.33144 | 0.05302 | 1.219768 | 0.1888 | 1.269594 | 0.18979 | 1.361109 | 0.14475 | 1.443259 | 0.21767 | 1.44231 | 0.95892 | 3.42569 | 1.97365 | 3.42569 | 1.64389 | 2.24755 | 0.76656 | 2.15668 | -0.00065 | 2.06583 | 0.1872
0.228139 | 0.086517 | 0.706197 | 0.061236 | 0.381603 | -0.01118 | 0.292307 | -0.015775 | 0.259157 | -0.01135 | 2.76245 | -0.40251 | 1.74438 | -0.24568 | 1.59377 | -0.23386 | 1.30402 | -0.16786 | 1.1064 | -0.11704 | 0.166109 | 0.110337 | 0.53394 | -0.025662 | 0.32699 | 0.04279 | 1.218346 | 0.16946 | 1.268105 | 0.16846 | 1.354042 | 0.13473 | 1.388463 | 0.13503 |  |  | 2.96231 | 1.87052 | 3.00774 | 1.60393 | 2.03251 | 0.76512 | 2.19303 | 0.23033 | 2.00525 | 0.26369
0.230615 | 0.09103 | 0.695959 | 0.075399 | 0.386607 | -0.001133 | 0.294562 | -0.016125 | 0.262313 | -0.011464 | 2.79873 | -0.44314 | 1.78637 | -0.26266 | 1.63439 | -0.23486 | 1.33752 | -0.17282 | 1.12921 | -0.12731 | 0.138746 | 0.093443 | 0.541372 | -0.024814 | 0.32142 | 0.03149 | 1.214815 | 0.13801 | 1.265527 | 0.13702 | 1.349012 | 0.12481 | 1.382711 | 0.12551 |  |  | 2.60795 | 1.72613 | 2.63218 | 1.54622 | 1.85382 | 0.78312 | 2.12337 | 0.35329 | 1.96286 | 0.3219
0.232756 | 0.094312 | 0.689136 | 0.082479 | 0.38696 | 0.005098 | 0.297381 | -0.016591 | 0.264793 | -0.010759 | 2.84692 | -0.48087 | 1.8307 | -0.27586 | 1.67853 | -0.23079 | 1.38414 | -0.1773 | 1.14839 | -0.13402 | 0.116388 | 0.077357 | 0.554962 | -0.014633 | 0.31697 | 0.02233 | 1.213525 | 0.12015 | 1.263121 | 0.12065 | 1.341222 | 0.1137 | 1.378172 | 0.1138 |  |  | 2.35658 | 1.68971 | 2.2748 | 1.45154 | 1.64182 | 0.75996 | 2.03554 | 0.44787 | 1.87199 | 0.37909
0.234332 | 0.097301 | 0.677765 | 0.092213 | 0.385833 | 0.016257 | 0.299298 | -0.016707 | 0.266822 | -0.009351 | 2.90463 | -0.51579 | 1.89049 | -0.28233 | 1.71773 | -0.21211 | 1.41632 | -0.1712 | 1.16868 | -0.13329 | 0.098205 | 0.063304 | 0.55475 | -0.00933 | 0.31141 | 0.01157 | 1.212495 | 0.09674 | 1.261925 | 0.09575 | 1.336388 | 0.10259 | 1.371302 | 0.10388 |  |  | 1.36317 | 1.06516 | 1.91742 | 1.33821 | 1.46312 | 0.7313 | 1.88108 | 0.57527 | 1.76902 | 0.4609
0.236133 | 0.100232 | 0.664402 | 0.106078 | 0.382249 | 0.023274 | 0.301327 | -0.016823 | 0.268512 | -0.008413 | 2.96227 | -0.54331 | 1.94658 | -0.27907 | 1.7498 | -0.19614 | 1.44132 | -0.16413 | 1.18896 | -0.13132 | 0.084198 | 0.051284 | 0.559421 | -0.003391 | 0.30862 | 0.00188 | 1.208378 | 0.07561 | 1.261915 | 0.07501 | 1.332501 | 0.08225 | 1.36647 | 0.09505 |  |  | 1.15723 | 0.8866 |  |  | 1.23294 | 0.63932 | 1.69027 | 0.64589 | 1.68724 | 0.5245
0.238274 | 0.103338 | 0.658714 | 0.114635 | 0.378978 | 0.030246 | 0.30392 | -0.016586 | 0.270541 | -0.007006 | 3.01987 | -0.56836 | 2.01563 | -0.2593 | 1.76871 | -0.17819 | 1.46028 | -0.15111 | 1.20683 | -0.12697 | 0.072076 | 0.041711 | 0.551777 | 0.001276 | 0.30528 | -0.00727 | 1.210896 | 0.05388 | 1.261871 | 0.05388 | 1.320311 | 0.07233 | 1.36134 | 0.08483 |  |  | 1.02094 | 0.72194 |  |  |  |  | 1.50552 | 0.66998 | 1.49038 | 0.57633
0.240245 | 0.106327 | 0.647341 | 0.127026 | 0.372126 | 0.039122 | 0.305837 | -0.016116 | 0.272111 | -0.005084 | 3.09649 | -0.58532 | 2.07499 | -0.22755 | 1.78993 | -0.15398 | 1.48874 | -0.13281 | 1.22589 | -0.12258 | 0.062668 | 0.033562 | 0.548167 | 0.008063 | 0.30248 | -0.02073 | 1.210984 | 0.03354 | 1.261827 | 0.03315 | 1.314853 | 0.06102 | 1.354996 | 0.07461 |  |  | 0.9119 | 0.57652 |  |  |  |  | 1.19358 | 0.5856 | 1.35106 | 0.57027
0.242328 | 0.109375 | 0.635119 | 0.135578 | 0.364066 | 0.048368 | 0.307865 | -0.015646 | 0.273049 | -0.002573 | 3.185 | -0.59692 | 2.12692 | -0.17263 | 1.81463 | -0.11978 | 1.50876 | -0.10741 | 1.2461 | -0.11445 | 0.056391 | 0.026632 | 0.555387 | 0.015699 | 0.30025 | -0.03149 | 1.210907 | 0.01291 | 1.261718 | 0.01251 | 1.311957 | 0.05001 | 1.354729 | 0.06608 | [10 empty] | 1.22991 | 0.52726
0.244243 | 0.11295 | 0.6246 | 0.145313 | 0.356499 | 0.056034 | 0.309781 | -0.014238 | 0.27354 | -0.000619 | 3.29236 | -0.58564 | 2.15972 | -0.1147 | 1.83923 | -0.07695 | 1.52284 | -0.0847 | 1.2639 | -0.10394 | 0.051573 | 0.019903 | 0.559421 | 0.023547 | 0.29746 | -0.04226 | 1.209713 | -0.00921 | 1.261871 | -0.00882 | 1.308799 | 0.04128 | 1.347169 | 0.05537 | [10 empty] | 1.133 | 0.50032
0.246721 | 0.116409 | 0.612661 | 0.155341 | 0.346963 | 0.063419 | 0.310908 | -0.0133 | 0.274209 | 0.002915 | 3.38528 | -0.56501 | 2.18367 | -0.01391 | 1.84955 | -0.03834 | 1.53217 | -0.06463 | 1.28161 | -0.08603 | 0.048015 | 0.015621 | 0.549441 | 0.031183 | 0.29411 | -0.05571 | 1.20977 | -0.02598 | 1.26045 | -0.02568 | 1.303404 | 0.02412 | 1.34184 | 0.0394 | [10 empty] | 1.00277 | 0.41979
0.249818 | 0.12098 | 0.596461 | 0.16389 | 0.339532 | 0.067877 | 0.312712 | -0.01283 | 0.274162 | 0.005054 | 3.48029 | -0.51716 | 2.18163 | 0.06249 | 1.85504 | 0.00503 | 1.54375 | -0.03213 | 1.29461 | -0.07322 | 0.044042 | 0.011954 | 0.542858 | 0.039243 | 0.2902 | -0.0724 | 1.209727 | -0.04681 | 1.260538 | -0.04612 | 1.299949 | 0.01271 | 1.339404 | 0.02878 | [10 empty] | 0.96037 | 0.37224
0.251676 | 0.123794 | 0.578841 | 0.171257 | 0.325749 | 0.0714 | 0.314515 | -0.012125 | 0.273624 | 0.007378 | 3.55619 | -0.47001 | 2.17847 | 0.13146 | 1.8557 | 0.05317 | 1.54928 | 0.00754 | 1.30155 | -0.05323 | 0.040699 | 0.00951 | 0.534789 | 0.049212 | 0.28629 | -0.08962 | 1.211457 | -0.06715 | 1.261841 | -0.06675 | 1.30168 | -0.00624 | 1.333912 | 0.01519 | [10 empty] | 0.91796 | 0.30912
0.253478 | 0.127427 | 0.565485 | 0.177151 | 0.313934 | 0.075482 | 0.315867 | -0.010718 | 0.272907 | 0.008819 | 3.63408 | -0.38577 | 2.15971 | 0.20726 | 1.85404 | 0.09505 | 1.54767 | 0.04449 | 1.30728 | -0.03206 | 0.038392 | 0.005635 | 0.520987 | 0.058121 | 0.28406 | -0.102 | 1.209869 | -0.08858 | 1.261435 | -0.08878 | 1.297365 | -0.02876 | 1.332099 | 0.00388 | [10 empty] | 0.87254 | 0.26149
0.255224 | 0.129538 | 0.546731 | 0.181859 | 0.298407 | 0.076957 | 0.317106 | -0.008725 | 0.271743 | 0.010213 | 3.7023 | -0.29202 | 2.13876 | 0.26571 | 1.84155 | 0.14394 | 1.53648 | 0.08479 | 1.30936 | -0.00361 | 0.035882 | 0.002985 | 0.513767 | 0.06915 | 0.28237 | -0.11545 | 1.212188 | -0.11308 | 1.261784 | -0.11239 | 1.30048 | -0.03967 | 1.330189 | -0.00634 | [10 empty] | 0.80893 | 0.15749
0.256801 | 0.131707 | 0.531102 | 0.186275 | 0.282569 | 0.076434 | 0.318233 | -0.007318 | 0.270355 | 0.011746 | 3.74665 | -0.19913 | 2.10698 | 0.33117 | 1.8341 | 0.16957 | 1.52764 | 0.12764 | 1.31027 | 0.0211 | 0.033993 | -0.000687 | 0.494019 | 0.075513 | 0.28069 | -0.12783 | 1.21474 | -0.13322 | 1.264301 | -0.13481 | 1.300046 | -0.05316 | 1.33015 | -0.01854
0.258378 | 0.133817 | 0.51661 | 0.190397 | 0.266821 | 0.074049 | 0.318795 | -0.005443 | 0.269235 | 0.012908 | 3.77398 | -0.07972 | 2.07903 | 0.37457 | 1.81324 | 0.21939 | 1.51774 | 0.15813 | 1.30993 | 0.05192 | 0.032935 | -0.005177 | 0.465564 | 0.074241 | 0.28067 | -0.14235 | 1.214495 | -0.1609 | 1.266554 | -0.16179 | 1.303325 | -0.06308 | 1.32702 | -0.03729
0.260574 | 0.136338 | 0.502688 | 0.191567 | 0.261006 | 0.071674 | 0.31947 | -0.003334 | 0.267981 | 0.01393 | 3.77982 | 0.03891 | 2.04263 | 0.42506 | 1.79734 | 0.25336 | 1.49945 | 0.192 | 1.30971 | 0.07165 | 0.034379 | -0.009673 | 0.430952 | 0.062787 | 0.28009 | -0.15957 | 1.218524 | -0.18164 | 1.267922 | -0.18233 | 1.300329 | -0.07777 | 1.327569 | -0.05564
0.262828 | 0.1388 | 0.48763 | 0.192145 | 0.253581 | 0.06832 | 0.320032 | -0.001576 | 0.266728 | 0.014998 | 3.76843 | 0.20379 | 2.00871 | 0.46824 | 1.77545 | 0.28834 | 1.48961 | 0.21755 | 1.30949 | 0.09138 | 0.036657 | -0.013762 | 0.402285 | 0.041576 | 0.28118 | -0.16979 | 1.219493 | -0.21308 | 1.270238 | -0.21398 | 1.303901 | -0.09304 | 1.329892 | -0.07122
0.26446 | 0.141965 | 0.473141 | 0.191838 | 0.247721 | 0.065525 | 0.32003 | 0.00065 | 0.264222 | 0.016019 | 3.73305 | 0.37768 | 1.95797 | 0.52068 | 1.75237 | 0.32328 | 1.47623 | 0.23927 | 1.29968 | 0.11446 | 0.035602 | -0.017435 | 0.37468 | 0.008487 | 0.27949 | -0.18809 | 1.221942 | -0.24195 | 1.271668 | -0.24215 | 1.306588 | -0.10544 | 1.330016 | -0.0859
0.2666 | 0.145482 | 0.453253 | 0.193298 | 0.244546 | 0.063663 | 0.320255 | 0.002642 | 0.262252 | 0.016529 | 3.69584 | 0.50215 | 1.90853 | 0.5633 | 1.73176 | 0.3509 | 1.45201 | 0.26923 | 1.29109 | 0.13512 | 0.034965 | -0.020701 | 0.350473 | -0.034146 | 0.2778 | -0.20746 | 1.223042 | -0.27281 | 1.27532 | -0.29344 | 1.305004 | -0.11854 | 1.331422 | -0.09919
0.26874 | 0.148237 | 0.440753 | 0.192698 | 0.240387 | 0.060312 | 0.320366 | 0.0044 | 0.259926 | 0.016992 | 3.64188 | 0.62849 | 1.85082 | 0.59822 | 1.71842 | 0.36892 | 1.43385 | 0.29201 | 1.28375 | 0.15089 |  |  | 0.340705 | -0.085901 | 0.27777 | -0.22683 | 1.225519 | -0.3107 | 1.276625 | -0.3109 |  |  | 1.335026 | -0.11616
0.270542 | 0.150816 | 0.430526 | 0.191213 | 0.238419 | 0.058775 | 0.320365 | 0.006626 | 0.258136 | 0.01727 | 3.57346 | 0.76664 | 1.80512 | 0.62617 | 1.69546 | 0.39276 | 1.41214 | 0.31097 | 1.27402 | 0.16658 |  |  | 0.328813 | -0.149533 | 0.27607 | -0.24996
0.272851 | 0.153513 | 0.419732 | 0.189729 | 0.235379 | 0.055658 | 0.320363 | 0.008618 | 0.256212 | 0.017547 | 3.49083 | 0.8944 | 1.75714 | 0.64541 | 1.66894 | 0.41524 | 1.39158 | 0.33366 | 1.26553 | 0.1786 |  |  |  |  | 0.27604 | -0.27256
0.275274 | 0.155858 | 0.40979 | 0.187359 | 0.233457 | 0.053657 | 0.320249 | 0.010726 | 0.252856 | 0.017638 | 3.40611 | 0.99496 | 1.70679 | 0.66209 | 1.64 | 0.4401 | 1.37232 | 0.34776 | 1.25825 | 0.18821 |  |  |  |  | 0.27655 | -0.29946
0.277809 | 0.158789 | 0.400983 | 0.186466 | 0.230058 | 0.051515 | 0.320248 | 0.012484 | 0.250574 | 0.017357 | 3.31908 | 1.08803 | 1.65402 | 0.68238 | 1.61948 | 0.45909 | 1.35307 | 0.36064 | 1.24615 | 0.20257 |  |  |  |  | 0.27651 | -0.32636
0.279498 | 0.161309 | 0.392462 | 0.183211 | 0.227509 | 0.049421 | 0.319795 | 0.014475 | 0.248561 | 0.01675 | 3.23458 | 1.16885 | 1.59897 | 0.69273 | 1.58222 | 0.48118 | 1.33502 | 0.37232 | 1.23284 | 0.21813 |  |  |  |  | 0.27758 | -0.35649
0.281582 | 0.164299 | 0.38252 | 0.180842 | 0.224782 | 0.046443 | 0.319682 | 0.016233 | 0.246682 | 0.016238 | 3.14303 | 1.23955 | 1.54396 | 0.69937 | 1.55217 | 0.4986 | 1.32179 | 0.38048 | 1.21831 | 0.23611 |  |  |  |  | 0.27864 | -0.39092
0.283835 | 0.167229 | 0.37542 | 0.178474 | 0.223172 | 0.044489 | 0.318666 | 0.018224 | 0.245162 | 0.015074 | 3.06125 | 1.29087 | 1.49015 | 0.70482 | 1.51735 | 0.51461 | 1.29539 | 0.39186 | 1.2026 | 0.25281 |  |  |  |  | 0.2808 | -0.42965
0.285918 | 0.170336 | 0.367465 | 0.177582 | 0.219953 | 0.04179 | 0.316972 | 0.0208 | 0.243596 | 0.014375 | 2.96514 | 1.34167 | 1.44001 | 0.70301 | 1.49691 | 0.52744 | 1.26541 | 0.40311 | 1.18577 | 0.26207 |  |  |  |  | 0.28241 | -0.46678
0.288847 | 0.173385 | 0.361785 | 0.175215 | 0.21727 | 0.038626 | 0.315279 | 0.023376 | 0.241181 | 0.013676 | 2.8642 | 1.39722 | 1.38752 | 0.69864 | 1.46457 | 0.53614 | 1.23905 | 0.41079 | 1.15811 | 0.27957 |  |  |  |  | 0.28567 | -0.51089
0.290086 | 0.175612 | 0.355536 | 0.173439 | 0.214946 | 0.035508 | 0.313474 | 0.025601 | 0.239615 | 0.012372 | 2.74191 | 1.43967 | 1.33862 | 0.69194 | 1.42387 | 0.54453 | 1.20311 | 0.42059 | 1.14241 | 0.29504 |  |  |  |  | 0.28837 | -0.55877
0.291944 | 0.178484 | 0.349287 | 0.171958 | 0.213381 | 0.033368 | 0.31133 | 0.027591 | 0.237826 | 0.011255 | 2.61735 | 1.47217 | 1.29809 | 0.68554 | 1.38675 | 0.55306 | 1.15528 | 0.42626 | 1.128 | 0.30192 |  |  |  |  | 0.29495 | -0.61256
0.293915 | 0.180946 | 0.342896 | 0.170181 | 0.210788 | 0.030018 | 0.308623 | 0.029698 | 0.235993 | 0.009859 | 2.4402 | 1.5077 | 1.24813 | 0.6677 | 1.35449 | 0.55436 | 1.09909 | 0.43163 | 1.09924 | 0.31075 |  |  |  |  | 0.29986 | -0.66689
0.296281 | 0.183525 | 0.339061 | 0.168923 | 0.208824 | 0.024158 | 0.305577 | 0.032156 | 0.234831 | 0.008417 | 2.24898 | 1.52052 | 1.20529 | 0.65381 | 1.32217 | 0.56059 | 1.0454 | 0.42722 | 1.0753 | 0.31605 |  |  |  |  | 0.30698 | -0.72822
0.298534 | 0.186164 | 0.334872 | 0.166779 | 0.206365 | 0.020948 | 0.303772 | 0.034029 | 0.23349 | 0.007207 | 2.10803 | 1.52282 | 1.17436 | 0.64282 | 1.27678 | 0.56141 | 1.00012 | 0.41818 | 1.05253 | 0.32262 |  |  |  |  | 0.31465 | -0.79654
0.300561 | 0.189622 | 0.331039 | 0.164341 | 0.20346 | 0.016668 | 0.300839 | 0.036018 | 0.232148 | 0.005997 | 1.96024 | 1.49527 | 1.14228 | 0.62809 | 1.23261 | 0.55981 | 0.96919 | 0.40719 | 1.02622 | 0.32661 |  |  |  |  | 0.28636 | -0.79658
0.302419 | 0.192904 | 0.327205 | 0.162197 | 0.202345 | 0.011831 | 0.298245 | 0.038009 | 0.230135 | 0.004972 | 1.78628 | 1.45937 | 1.10665 | 0.61077 | 1.19087 | 0.5546 | 0.92994 | 0.3922 | 0.99634 | 0.32799 |  |  |  |  | 0.34103 | -0.96328
0.305066 | 0.196128 | 0.323442 | 0.15998 | 0.199844 | 0.005599 | 0.295651 | 0.039413 | 0.229018 | 0.003994 | 1.66981 | 1.40828 | 1.07225 | 0.58979 | 1.14914 | 0.54816 | 0.91449 | 0.38548 | 0.9665 | 0.32691 |  |  |  |  | 0.34646 | -1.04237
0.307545 | 0.199 | 0.319324 | 0.157762 | 0.197611 | -0.001238 | 0.293282 | 0.040347 | 0.226693 | 0.001343 | 1.55806 | 1.3623 | 1.04143 | 0.56893 | 1.11344 | 0.537 | 0.88955 | 0.37347 | 0.93665 | 0.32583
0.309573 | 0.201521 | 0.314496 | 0.155101 | 0.196629 | -0.003796 | 0.290575 | 0.0414 | 0.223116 | -0.002752 | 1.46295 | 1.32432 | 1.00471 | 0.5417 | 1.07654 | 0.5258 | 0.87175 | 0.36296 | 0.91164 | 0.31999
0.311431 | 0.203925 | 0.310662 | 0.153031 | 0.195782 | -0.008726 | 0.28753 | 0.042101 | 0.221909 | -0.004427 | 1.38001 | 1.26457 | 0.9727 | 0.5208 | 1.04924 | 0.51124 | 0.84685 | 0.34725 | 0.89023 | 0.31182
0.314079 | 0.206797 | 0.307113 | 0.150593 | 0.194669 | -0.016166 | 0.283246 | 0.043034 | 0.220613 | -0.0068 | 1.29936 | 1.21478 | 0.94786 | 0.49894 | 1.02189 | 0.50038 | 0.82791 | 0.33177 | 0.85932 | 0.2996
0.315937 | 0.209025 | 0.302995 | 0.147785 | 0.193108 | -0.0237 | 0.279863 | 0.043383 | 0.218915 | -0.009265 | 1.20229 | 1.13725 | 0.92065 | 0.47575 | 0.99461 | 0.48336 | 0.80535 | 0.31985 | 0.84864 | 0.29304
0.319035 | 0.212718 | 0.299659 | 0.145051 | 0.192218 | -0.03128 | 0.276819 | 0.043498 | 0.21744 | -0.011545 | 1.11958 | 1.05778 | 0.89702 | 0.45269 | 0.96613 | 0.46752 | 0.77809 | 0.30159 | 0.82249 | 0.28223
0.321513 | 0.215942 | 0.29618 | 0.142908 | 0.190928 | -0.04044 | 0.271406 | 0.044079 | 0.215876 | -0.013731 | 1.02743 | 0.9681 | 0.86626 | 0.4269 | 0.94354 | 0.45807 | 0.7639 | 0.28874 | 0.8071 | 0.27057
0.32371 | 0.218873 | 0.293199 | 0.140839 | 0.190709 | -0.048764 | 0.265882 | 0.044075 | 0.214714 | -0.015964 | 0.93777 | 0.86864 | 0.83679 | 0.39253 | 0.91983 | 0.44241 | 0.74263 | 0.26824 | 0.79405 | 0.2627
0.325963 | 0.221511 | 0.289223 | 0.138917 |  |  | 0.261936 | 0.043486 |  |  | 0.88843 | 0.7953 | 0.8072 | 0.36802 | 0.89853 | 0.42437 | 0.71416 | 0.25117 | 0.77865 | 0.25104
0.327991 | 0.223856 | 0.283258 | 0.137067 |  |  | 0.257653 | 0.042428 |  |  | 0.8061 | 0.68131 | 0.77165 | 0.3433 | 0.86894 | 0.4011 | 0.69399 | 0.23934 | 0.76442 | 0.24189
0.330356 | 0.22667 | 0.27914 | 0.134111 |  |  | 0.254158 | 0.041371 |  |  | 0.7685 | 0.62567 | 0.71963 | 0.29578 | 0.83572 | 0.38139 | 0.67262 | 0.22746 | 0.74431 | 0.22512
0.332496 | 0.230069 | 0.275237 | 0.130343 |  |  | 0.250889 | 0.040547 |  |  | 0.72624 | 0.56 | 0.67815 | 0.26714 | 0.80966 | 0.36194 | 0.65007 | 0.21555 | 0.7277 | 0.21465
0.334862 | 0.233234 | 0.270836 | 0.126354 |  |  | 0.248523 | 0.039257 |  |  | 0.67224 | 0.47663 | 0.6533 | 0.2465 | 0.78001 | 0.3436 | 0.63223 | 0.20873 | 0.71113 | 0.20172
0.33734 | 0.236224 | 0.267996 | 0.124507 |  |  | 0.24593 | 0.037615 |  |  | 0.63478 | 0.40866 | 0.62023 | 0.21323 | 0.74325 | 0.32007 | 0.6038 | 0.18797 | 0.68978 | 0.18861
0.340494 | 0.23939 | 0.265441 | 0.122586 |  |  | 0.244128 | 0.036559 |  |  | 0.60434 | 0.35328 | 0.59189 | 0.18507 | 0.70658 | 0.2879 | 0.58493 | 0.16631 | 0.66961 | 0.17678
0.34286 | 0.24197 | 0.262246 | 0.119926 |  |  | 0.243001 | 0.035269 |  |  | 0.57635 | 0.29306 | 0.56366 | 0.14581 | 0.66391 | 0.25922 |  |  | 0.64348 | 0.1635
0.345789 | 0.24537 | 0.259833 | 0.117341 |  |  | 0.240409 | 0.033744 |  |  | 0.55314 | 0.23301 | 0.54482 | 0.12169 | 0.62965 | 0.22591 |  |  | 0.61974 | 0.1503
0.347309 | 0.248242 | 0.257704 | 0.11542 |  |  | 0.237591 | 0.03175 |  |  | 0.53716 | 0.16582 |  |  | 0.58955 | 0.18005 |  |  | 0.59952 | 0.1434
0.34945 | 0.250938 | 0.255362 | 0.113425 |  |  | 0.235337 | 0.030811 | [6 empty] | 0.55068 | 0.13177 |  |  | 0.57932 | 0.13404
0.351872 | 0.253108 | 0.2538 | 0.111505 |  |  | 0.233534 | 0.029169 | [10 empty] | 0.56513 | 0.12119
0.355422 | 0.256157 | 0.251884 | 0.109437 |  |  | 0.232409 | 0.027411 | [10 empty] | 0.55096 | 0.10711
0.358857 | 0.260729 | 0.250039 | 0.107221 |  |  | 0.231395 | 0.025418 | [10 empty] | 0.53556 | 0.09545
0.361054 | 0.263426 | 0.247342 | 0.104562 |  |  | 0.229931 | 0.023659
0.363419 | 0.266298 | 0.245426 | 0.102493 |  |  | 0.228578 | 0.022721
0.365954 | 0.269287 | 0.243155 | 0.100056 |  |  | 0.227114 | 0.021431
0.368771 | 0.272161 | 0.241168 | 0.097619 |  |  | 0.225987 | 0.020258
0.371813 | 0.274975 | 0.239394 | 0.095329 |  |  | 0.224747 | 0.018851
0.374967 | 0.278375 | 0.237264 | 0.093334 |  |  | 0.222607 | 0.016857
0.378291 | 0.281717 | 0.235703 | 0.091193 |  |  | 0.220692 | 0.014279
0.381389 | 0.285703 | 0.234355 | 0.089051 |  |  | 0.219679 | 0.012051
0.384036 | 0.288224 | 0.232581 | 0.086466 |  |  | 0.219342 | 0.009825
0.38629 | 0.290628 | 0.230879 | 0.083882 |  |  | 0.217202 | 0.007011
0.389331 | 0.293794 | 0.229247 | 0.081445 |  |  | 0.215851 | 0.004667
0.392712 | 0.297253 | 0.22797 | 0.078565 |  |  | 0.214386 | 0.002908
0.39581 | 0.300829 | 0.226197 | 0.076054 |  |  | 0.21326 | 0.001033
0.398569 | 0.304346 |  |  |  |  | 0.212022 | -0.002014
0.401611 | 0.307629 |  |  |  |  | 0.211008 | -0.004007
0.404653 | 0.310385 |  |  |  |  | 0.210221 | -0.006117
0.408146 | 0.3132 |  |  |  |  | 0.209772 | -0.008577
0.411752 | 0.316425 |  |  |  |  | 0.209436 | -0.011156
0.415301 | 0.320001 |  |  |  |  | 0.208873 | -0.013031
0.418174 | 0.322816 |  |  |  |  | 0.208649 | -0.015139
0.422398 | 0.327388 |  |  |  |  | 0.207749 | -0.017601
0.425609 | 0.330906 |  |  |  |  | 0.207299 | -0.019475
0.428708 | 0.33372 |  |  |  |  | 0.207075 | -0.021116
0.431243 | 0.336242 |  |  |  |  | 0.206513 | -0.02346
0.435581 | 0.339877 |  |  |  |  | 0.204937 | -0.026859
0.439299 | 0.343278 |  |  |  |  | 0.20336 | -0.029555
0.445328 | 0.348438 |  |  |  |  | 0.201897 | -0.033188
0.449446 | 0.353314 |  |  |  |  | 0.202465 | -0.038812
[6 empty] | 0.200552 | -0.043969
[6 empty] | 0.19954 | -0.048539
[6 empty] | 0.199429 | -0.050999

## Sheet2
Impedance curve | Na3AlF6 | Al2O3 | AlF3 | CaF2 | Bath temperature | Potential [V] | Overvoltage [V] | Anode shape | Anode material | Area [cm2] | Current [A] | Current density [A/cm2] | Frequency range | Equivalent circuit | Notes
Eidet1997_1_11.9% wt. Al2O3 | 88.1% | 11.9% | 0% | 0% | 1000 °C | 1.4 |  | Cylindrical anode, dia. 5, 6.15, 11 mm | Spectral pure graphite, pyrolytic graphite, Industrial anode A, B (see Table 4.1, p.26 from ref. for details) | 8.38 | 1.7 | 0.202864 | 10 - 1000 Hz |  | Experiment done against aluminium reference anode
Eidet1997_2_11.9% wt. Al2O3 | 88.1% | 11.9% | 0% | 0% | 1000 °C | 1.5 |  | Cylindrical anode, dia. 5, 6.15, 11 mm | Spectral pure graphite, pyrolytic graphite, Industrial anode A, B (see Table 4.1, p.26 from ref. for details) | 8.35 | 1.7 | 0.2035928 | 10 - 1000 Hz
Eidet1997_3_11.9% wt. Al2O3 | 88.1% | 11.9% | 0% | 0% | 1000 °C | 1.6 |  | Cylindrical anode, dia. 5, 6.15, 11 mm | Spectral pure graphite, pyrolytic graphite, Industrial anode A, B (see Table 4.1, p.26 from ref. for details) | 8.29 | 1.7 | 0.2050663 | 10 - 38,000 Hz
Eidet1997_4_11.9% wt. Al2O3 | 88.1% | 11.9% | 0% | 0% | 1000 °C | 1.7 |  | Cylindrical anode, dia. 5, 6.15, 11 mm | Spectral pure graphite, pyrolytic graphite, Industrial anode A, B (see Table 4.1, p.26 from ref. for details) | 8.2 | 1.7 | 0.2073171 | 10 - 38,000 Hz
Eidet1997_5_11.9% wt. Al2O3 | 88.1% | 11.9% | 0% | 0% | 1000 °C | 1.8 |  | Cylindrical anode, dia. 5, 6.15, 11 mm | Spectral pure graphite, pyrolytic graphite, Industrial anode A, B (see Table 4.1, p.26 from ref. for details) | 8.06 | 1.7 | 0.2109181 | 10 - 38,000 Hz
Picard1987_1_0.5% wt. Al2O3 | 87.5% | 0.5% | 12% | 0% | 1000 °C
Picard1987_2_0.97% wt. Al2O3 | 87.03% | 0.97% | 12% | 0% | 1000 °C
Picard1987_3_1.2% wt. Al2O3 | 86.8% | 1.2% | 12% | 0% | 1000 °C
Picard1987_4_1.46% wt. Al2O3 | 86.54% | 1.46% | 12% | 0% | 1000 °C
Picard1987_5_1.91% wt. Al2O3 | 86.09% | 1.91% | 12% | 0% | 1000 °C
Jarek1987_1_Zim | 100%
Picard_3A_a_0.45% wt. Al2O3 | 87.55% | 0.45% | 12% | 0% | 1000 °C |  | 0
Picard_3A_b_0.45% wt. Al2O3 | 87.55% | 0.45% | 12% | 0% | 1000 °C |  | 0.37176
Picard_3A_c_0.45% wt. Al2O3 | 87.55% | 0.45% | 12% | 0% | 1000 °C |  | 0.4186
Picard_3A_d_0.45% wt. Al2O3 | 87.55% | 0.45% | 12% | 0% | 1000 °C |  | 0.49127
Picard_3A_e_0.45% wt. Al2O3 | 87.55% | 0.45% | 12% | 0% | 1000 °C |  | 0.51692
Picard_3A_f_0.45% wt. Al2O3 | 87.55% | 0.45% | 12% | 0% | 1000 °C |  | 0.53212